## Sheet1
BATTERIJ | CHARGE Mah [@1.5A] | discharge [mAh@2A] | charging mohm start | charging mohm end | opmerking
A1 | 1328 | 1339 | 41 | 32
A2 | 1333 | 1314 | 49 | 28
A3 | 1319 | 1314 | 51 | 40
A4 | 1313 | 1315 | 49 | 30
A5 | 1315 | 1303 | 53 | 33
A6 | 1298 | 1319 | 35 | 27
A7 | 1268 | 1315 | 47 | 36 | cell 2de poging
A8 | 1260 | 1304 | 43 | 35
A9 | 1229 | 1306 | 43 | 34
B1 | 1241 | 1330 | 44 | 34
B2 | 1262 | 1299 | 44 | 32
B3 | 1272 | 1319 | 43 | 33 | in 2keer opegeladen
B4 | 1244 | 1276 | 41 | 32 | cell 2de poging
B5 | 1249 | 1275 | 48 | 37
B6 | 1244 | 1271 | 44 | 34
B7 | 1253 | 1281 | 36 | 28
B8 | 1254 | 1284 | 40 | 31
B9 | 1242 | 1266 | 48 | 34
C1 | 1247 | 1272 | 34 | 34
C2 | 1220 | 1274 | 50 | 28
C3 | 1270 | 1308 | 49 | 37
C4 | 1257 | 1291 | 49 | 37
C5 | 1258 | 1291 | 49 | 37
C6 | 1270 | 1298 | 40 | 31
C7 | 1259 | 1306 | 49 | 36
C8 | 1250 | 1285 | 43 | 34
C9 | 1271 | 1303 | 47 | 37
D1 | 1268 | 1302 | 46 | 36
D2 | 1299 | 1285 | 45 | 35
D3 | 1305 | 1295 | 52 | 32
D4 | 1248 | 1291 | 51 | 36
D5 | 1248 | 1299 | 46 | 36
D6 | 1304 | 1290 | 44 | 34
D7 | 1330 | 1303 | 43 | 34
D8 | 1266 | 1281 | 38 | 30
D9 | 1272 | 1296 | 39 | 31
E1 | 1262 | 1279 | 40 | 30
E2 | 1272 | 1293 | 40 | 30
E3 | 1277 | 1297 | 39 | 31
E4 | 1274 | 1289 | 33 | 33
E5 | 1258 | 1290 | 51 | 31
E6 | 1241 | 1263 | 39 | 31
E7 | 1254 | 1272 | 40 | 30
E8 | 1262 | 1279 | 37 | 29
E9 | 1261 | 1281 | 44 | 35
F1 | 1253 | 1278 | 43 | 34
F2 | 1258 | 1281 | 44 | 34
F3 | 1252 | 1277 | 43 | 34
F4 | 1248 | 1288 | 44 | 40
F5 | 1255 | 1281 | 39 | 31
F6 | 1262 | 1284 | 44 | 33
F7 | 1256 | 1283 | 50 | 37
F8 | 1261 | 1287 | 47 | 36
F9 | 1244 | 1274 | 49 | 35
G1 | 1254 | 1280 | 48 | 29
G2 | 1246 | 1270 | 45 | 34
G3 | 1249 | 1285 | 56 | 39
G4 | 1262 | 1281 | / | 34 | vergeten
G5 | 1256 | 1281 | / | 35 | vergeten
G6 | 1272 | 1296 | 49 | 31
G7 | 1265 | 1291 | / | 34
G8 | 1254 | 1293 | 61 | 38
G9 | 1259 | 1282 | 43 | 34
H1 | 1264 | 1281 | 43 | 33
H2 | 1244 | 1269 | 45 | 34